## Sheet1
| GaAs | InAs | InAs (paper)
Thickness (um) | 500 | 0.09 | 0.1
Resistivity Ohm-cm | 125000000
Mobility (cm^2/Vs) | 5665 |  | 3100
Concentration | 8650000 |  | 3900000000000
Avg EPD (cm^-2) | 1322